## Sheet1
Name | SMILES | MW | TPSA | NumHeavy | NumRB | HBA | HBD | Num_sp | Num_sp2 | Num_sp3 | F_sp3 | NumHetero | NumAR | NumSC | MolLogP | AromaticSpecies | ConjugationLength | HasAmine | HasThiophene | HasHalogen | FlexibilityIndex | Jsc (mA/cm^2)_mean | Jsc (mA/cm^2)_std | Voc (V)_mean | Voc (V)_std | Efficiency (%)_mean | Efficiency (%)_std | Fill Factor (%)_mean | Fill Factor (%)_std
0 | C1=CC=C(C=C1)CCN.I | 249.095 | 26.02 | 10 | 2 | 1 | 1 | 0 | 6 | 2 | 0.25 | 2 | 1 | 0 | 1.8058 | ['benzene'] | 6 | TRUE | FALSE | TRUE | 0.5 | 24.48045 | 0.1214982 | 1.0333775 | 0.03588828 | 14.30759 | 4.602913 | 56.1920425 | 16.50685
1 | C1(CN)=CC=C(C(F)(F)F)C=C1 | 175.153 | 26.02 | 12 | 1 | 1 | 1 | 0 | 6 | 2 | 0.25 | 4 | 1 | 0 | 2.1641 | ['benzene'] | 6 | TRUE | FALSE | TRUE | 0.4 | 24.6699425 | 0.1424656 | 1.0127925 | 0.08778524 | 14.4986875 | 4.583437 | 57.07841 | 13.98
2 | C1=CC(=C(C=C1N)F)C(F)(F)F | 179.116 | 26.02 | 12 | 0 | 1 | 1 | 0 | 6 | 1 | 0.1428571 | 5 | 1 | 0 | 2.4267 | ['benzene'] | 7 | TRUE | FALSE | TRUE | 0.05714286 | 24.362046 | 0.3593777 | 0.957072 | 0.1395936 | 15.43594 | 5.344449 | 64.245348 | 16.68216
3 | C1=C(C=C(C(=C1Cl)N)Cl)C(F)(F)F | 230.016 | 26.02 | 13 | 0 | 1 | 1 | 0 | 6 | 1 | 0.1428571 | 6 | 1 | 0 | 3.5944 | ['benzene'] | 7 | TRUE | FALSE | TRUE | 0.05714286 | 24.65274 | 0.05725417 | 0.9975867 | 0.01432244 | 17.18153 | 1.36373 | 69.8844 | 5.893055
4 | C1=CC(=C(C=C1C(F)(F)F)Br)N | 240.022 | 26.02 | 12 | 0 | 1 | 1 | 0 | 6 | 1 | 0.1428571 | 5 | 1 | 0 | 3.0501 | ['benzene'] | 7 | TRUE | FALSE | TRUE | 0.05714286 | 24.5139975 | 0.2127401 | 0.9080425 | 0.1278773 | 10.340815 | 4.454635 | 45.384915 | 14.20414
6 | CNC1=CC=C(C=C1)C(F)(F)F | 175.153 | 12.03 | 12 | 1 | 1 | 1 | 0 | 6 | 2 | 0.25 | 4 | 1 | 0 | 2.7471 | ['benzene'] | 7 | TRUE | FALSE | TRUE | 0.4 | 24.4748925 | 0.3651449 | 1.0673975 | 0.05358411 | 19.053145 | 2.61465 | 72.6434975 | 5.706662
7 | C1=CC=C(C=C1C(F)(F)F)CN([H])[H] | 175.153 | 26.02 | 12 | 1 | 1 | 1 | 0 | 6 | 2 | 0.25 | 4 | 1 | 0 | 2.1641 | ['benzene'] | 6 | TRUE | FALSE | TRUE | 0.4 | 24.393245 | 0.276549 | 0.97678 | 0.01958133 | 13.4749575 | 2.492409 | 56.64672 | 10.86365
8 | C1=C(C=C(C=C1C(F)(F)F)F)CN([H])[H] | 193.143 | 26.02 | 13 | 1 | 1 | 1 | 0 | 6 | 2 | 0.25 | 5 | 1 | 0 | 2.3032 | ['benzene'] | 6 | TRUE | FALSE | TRUE | 0.4 | 24.5178875 | 0.1683058 | 1.0434425 | 0.04780869 | 18.023 | 2.076859 | 70.3341125 | 5.714409
9 | C1=CC(=CC=C1C(F)(F)F)C(N([H])[H])=N[H] | 188.152 | 49.87 | 13 | 1 | 1 | 2 | 0 | 7 | 1 | 0.125 | 5 | 1 | 0 | 1.98947 | ['benzene'] | 8 | TRUE | FALSE | TRUE | 0.35 | 24.28802 | 0.6527597 | 0.9584433 | 0.04572388 | 14.05071 | 2.000298 | 60.1297 | 5.508631
10 | C1=CC(=C(C=C1C(F)(F)F)N)N | 176.141 | 52.04 | 12 | 0 | 2 | 2 | 0 | 6 | 1 | 0.1428571 | 5 | 1 | 0 | 1.8698 | ['benzene'] | 8 | TRUE | FALSE | TRUE | 0.05714286 | 24.1884275 | 0.4298514 | 1.0027675 | 0.03938256 | 13.416165 | 4.818672 | 54.6316775 | 16.66475
11 | C1=CC=C2C=C(C=CC2=C1)N | 143.189 | 26.02 | 11 | 0 | 1 | 1 | 0 | 10 | 0 | 0 | 1 | 2 | 0 | 2.422 | ['benzene', 'benzene'] | 11 | TRUE | FALSE | FALSE | 0 | 24.013415 | 0.5827884 | 1.0107225 | 0.04139936 | 15.36533 | 2.334197 | 63.053705 | 6.103004
14 | CC(C)(C)C1=CC=C(C=C1)CN | 163.264 | 26.02 | 12 | 1 | 1 | 1 | 0 | 6 | 5 | 0.4545455 | 1 | 1 | 0 | 2.4428 | ['benzene'] | 6 | TRUE | FALSE | FALSE | 0.4818182 | 24.83214 | 0.07967679 | 1.072325 | 0.0004030509 | 21.137705 | 0.0562362 | 79.381875 | 0.4960566